## Лист1
|  | 1 обр | 2 обр
| С | 0.209 | 0.191
| Al | 0.006 | 0.003
| Mn | 1.213 | 1.201
| Cr | 0.046 | 0.045
| Mo | 0.002 | 0.002
| V | 0.004 | 0.004
| Ni | 0.025 | 0.028
| Cu | 0.047 | 0.047
| Si | 0.499 | 0.482
Р
В
Ti
| Nb |  |  | Условие положительное
ЕС | Cэкв | 0.4263667 | 0.4063667
Япония | Cэкв | 0.4422833 | 0.42145
Британия | Cэкв | 0.2765167 | 0.2580167
Россия | Сэкв | 0.4456844 | 0.4248511
ISO 14313:2007 | [C]Э | 0.4263667 | 0.4063667 | ≤0,43%
API Spec5L-04 | CE(Pcm), С≤0,12% | 0.4738333 | 0.4528667 | ≤0,25%
| CE(Pcm), С>0,12% | 0.4263667 | 0.4063667 | ≤0,43%
СНиП 2.05.06-85 | [C]Э | 0.4263667 | 0.4063667 | ≤0,46%
| [C]Э (ст10, ст20, 17ГС, 17ПС, 09Г2С) | 0.4111667 | 0.3911667 | ≤0,46%
ГОСТ Р 55020-2012 | [C]Э | 0.4263667 | 0.4063667 | ≤0,43%
| [C]Э (ст10, ст20, 17ГС, 17ПС, 09Г2С) | 0.4111667 | 0.3911667 | ≤0,43%
ГОСТ Р ИСО 3183-2009 | СЕ Pcm C≤0,12% | 0.4738333 | 0.4528667
| CEIIW C>0,12% | 0.4263667 | 0.4063667
ГОСТ 10706 | Э | 0.4119667 | 0.3919667 | ≤0,48%
ГОСТ 19281 | Сэкв | 0.4458178 | 0.4249844 | ≤0,49%
≤0,51%
CSEPPW142 | CE | 0.4263667 | 0.4063667 | ≤0,42%
| CE | 0.4111667 | 0.3911667 | ≤0,40%
ГОСТ 5781-82 | Сэкв | 0.4610667 | 0.4393667 | ≤0,62% для А400